## Formatted Properties
Material Candidates | E min [GPa] | E max [GPa] | E Nominal [Gpa] | K IC min [Mpa m^[1/2]] | K IC max [Mpa m^[1/2]] | K IC nominal [Mpa m^[1/2]] | alpha min [1E-6/K] | alpha max [1E-6/K] | alpha nominal [1E-6/K] | k min [W/m-K] | k max [W/m-K] | k nominal [W/m-K] | sigma c min [MPa] | sigma c max [MPa] | sigma c nominal [MPa] | sigma t min [MPa] | sigma t max [MPa] | sigma t nominal [MPa] | sigma flex min [MPa] | sigma flex max [MPa] | sigma flex nominal [MPa] | rho [kg/m^3] | cp [J/kg-K] | T max [C] | nu
Alumina | 343 | 379.8594 | 379.8594 | 1 | 4.197416 | 4.197416 | 4.5 | 8.4 | 8.298 | 34.6 | 40 | 35.9632 | 2100 | 3000 | 2426 | 300 | 423 | 403 | 330 | 655 | 462 | 3980 | 648 | 1700 | 0.33
Pyroceram |  |  | 88.2432 |  |  | 1.70314 |  |  | 1.998 | 3.30239 | 3.8038 | 3.30239 | [5 empty] | 155 |  |  | 235 | 2595.16 | 974 | 1000 | 0.245
Slip Cast Fused Silica | 71.2 | 74.8 | 74.4552 | 0.65 | 0.67 | 0.670268 | 0.54 | 0.57 | 0.5706 | 1 | 1.5 | 1.499043 | 1100 | 1678 | 1522 | 152.2 | 167.8 | 152.2 | 197.9 | 218.2 | 197.9 | 2200 | 753.62 | 1200 | 0.15
Rayceram |  |  | 121.3344 |  |  | 2.999724 |  |  | 3.096 | 2.09209 | 2.4206 | 2.09209 | [5 empty] | 131 |  |  | 125 | 2450 | 753.62 | 1250 | 0.31
Reaction Bonded Silicon Nitride | 166 | 310 | 219.9186 | 1.8 | 6.5 | 1.988828 | 1.4 | 3.7 | 3.294 | 10 | 43 | 14.99043 | 520 | 5500 | 524 | 60 | 525 | 138 | 181 | 1050 | 830 | 2400 | 974 | 1600 | 0.27
Boron Nitride (dense) | 14 | 100 | 35.8488 | 2.5 | 5 | 4.99954 | 1 | 9.9 | 9.9 | 19 | 52 | 51.87 | 225 | 540 | 225 | 27 | 83.3 | 41 | 33 | 110 | 75.8 | 2000 | 1256.04 | 1500 | 0.27
Mullite | 91 | 220 | 219.9186 | 2.1 | 4 | 2.296492 | 3.5 | 5.6 | 5.004 | 1.9 | 6 | 5.99963 | 550 | 1320 | 550 | 55 | 132 | 55 | 132 | 250 | 180 | 3100 | 1050 | 1650 | 0.26
Magnesium Oxide | 270 | 330 | 330.2226 | 2.7 | 2.8 | 2.80194 | 9 | 12 | 12.006 | 30 | 60 | 60 | 833.3 | 1666.6 | 833.3 | 83.3 | 166.7 | 83.3 | 100 | 200 | 100 | 3580 | 1030 | 2400 | 0.35
Beryl Oxide | 331.7 | 400 | 399.852 | 1 | 2.5 | 3.999632 | 7.4 | 8.9 | 7.704 | 209 | 330 | 264.537 | 785 | 2800 | 785 | 79 | 306 | 79 | 172 | 368 | 260 | 2950 | 1088.57 | 2000 | 0.34
Nextel 720: Ox-Ox |  |  | 146.1528 |  |  | 3 |  |  | 1.944 |  |  | 3.6309 |  |  | 130 |  |  | 153 |  |  | 235 | 3400 | 2428.34 | 1200
C/C |  | 250 | 79.281 |  |  | 6.296124 |  |  | 8.406 |  |  | 34.9258 |  |  | 80 Mpa | 700 | 1100 | 700 | 600 | 1200 | 600 | 2000 | 800 | 2700 | 0.25
SiC/SiC | 230 |  | 269.5554 |  |  | 29.99724 |  |  | 4.59 |  |  | 20.0564 | 420 | 580 | 420 |  |  | 315 |  |  | 300 | 2300 | 620 | 1400 | 0.25
C/SiC | 65 | 110 | 80 |  |  | 32 | 0.4 | 3.5 | 3 | 10 | 14 | 13 | 61 | 600 | 450 | 230 | 350 | 300 | 241 | 700 | 500 | 2000 | 1400 | 2400 | 0.63
Sources | ARM | AZO | Accuratus | Granta | JHU-APL | MatWeb | Kaya et al | CMC Book, Bansal | CMC Book, Chawla | Final Materials | Hashin | Yin2 | Singh | Nozawa | Yin3 | Wrenn | Boakye | SPIE | Scholz | Ruggles-Wrenn | carbon.co.jp
Notes | 1: Electrical Properties for SiC/SiC taken in the X-Band
2. Electrical properties for C/C and C/SiC taken at 1000 KHz and 800 KHz, respectively

## Sources
Shorthand | Source | Link
ARM | Avionic Radome Materials, AGARD Report, 1974
AZO | azom.com
Mat Web | matweb.com
Accuratus | accuratus.com
Granta | grantadesign.com
JHU APL | Flight Capabilities of High-Speed-Missile Radome Materials | https://www.jhuapl.edu/Content/techdigest/pdf/V13-N03/13-03-Kouroupis.pdf
NASA-Glenn | Results of Mechanical Testing for Pyroceram™ Glass-Ceramic | https://ntrs.nasa.gov/archive/nasa/casi.ntrs.nasa.gov/20030093547.pdf
Smith | The Fracture Toughness of Slip-Cast Fused Silica | https://www.sciencedirect.com/science/article/pii/0025541675901330
Heydari | Various types of ceramics used in radome: A review | https://pdfs.semanticscholar.org/e945/eed355ef7c4a68f3ff4b223ccc8af83247ca.pdf
3M Nextel 720 |  | https://multimedia.3m.com/mws/media/1324013O/oxide-oxide-ceramic-matrix-composites.pdf
Kaya et al | Mullite (Nextel 720) fibre-reinforced mullite matrix composites.. | https://reader.elsevier.com/reader/sd/pii/S0955221901005313?token=2A4BE3AB38CD006003FAAA3F07128DA2395363E7F24A3AEAAA704A9417886CE04FF5157CAD9A28F1A6AC7EEE7371B657
CMC Book | Ceramic Matrix Composites: Materials, Modeling, and Technology | Bansal, Narottam P., and Jacques Lamon. Ceramic Matrix Composites : Materials, Modeling and Technology, John Wiley & Sons, Incorporated, 2014. ProQuest Ebook Central, https://ebookcentral.proquest.com/lib/tamucs/detail.action?docID=1823952.
CMC Book, Chawla | Ceramic Matrix Composites | https://link.springer.com/chapter/10.1007/978-1-4615-1029-1_10
Handbook | Handbook of Ceramic Composites
Final Materials | final-materials.com | https://www.final-materials.com/gb/137-carboncarbon-composite
Hashin | Thermoelastic properties and conductivity of carbon/Carbon fiber composites | https://www.sciencedirect.com/science/article/pii/016766369090049L
Yin | Electromagnetic properties of Si-C-N based ceramics and composites | https://www.tandfonline.com/doi/full/10.1179/1743280414Y.0000000037
Yin2 | Fibre-reinforced multifunctional SiC materials | https://www.tandfonline.com/doi/pdf/10.1080/09506608.2016.1213939?needAccess=true
Singh | Electrical properties of C/C and C/C-SiC ceramic fibre composites | https://www.sciencedirect.com/science/article/pii/S0272884210003172
Nozawa | Determination and prediction of axial/off-axial mechanical properties of SiC/SiC composites | https://www.sciencedirect.com/science/article/pii/S0920379612000865
Yin3 | Thermal shock behavior of 3-dimensional C/SiC composite | https://www.sciencedirect.com/science/article/pii/S0008622301002251
Wrenn | Creep of Nextel™720/alumina–mullite ceramic composite at 1200 °C in air, argon, and steam | https://www.sciencedirect.com/science/article/pii/S0266353809000025
Corning | Pyroceram Data Sheets | https://apps.dtic.mil/dtic/tr/fulltext/u2/421883.pdf
Boakye | POROUS ALUMINUM OXIDE AND LANTHANUM PHOSPHATE FIBER COATINGS | https://ceramics.onlinelibrary.wiley.com/doi/pdf/10.1002/9780470314876.ch4
Scholz | Electrical conductivity of silicon carbide composites and fibers | https://www.sciencedirect.com/science/article/pii/S0022311502009509
Ruggles-Wrenn | Effects of steam environment on compressive creep behavior of Nextel™720/Alumina ceramic composite at 1200 °C | https://www.sciencedirect.com/science/article/pii/S1359835X08002340#bib21
carbon.co.jp | Carbon fiber reinforced carbon material datasheet | https://www.carbon.co.jp/english/products/fine_carbon/pdf/fine_carbon_03.pdf
Material Data Sheets
Boron Nitride | https://www.azom.com/properties.aspx?ArticleID=78
RBSN | https://www.azom.com/properties.aspx?ArticleID=77
Sintered Silicon Carbide | https://www.azom.com/properties.aspx?ArticleID=15
Sapphire Single Crystal (Alumina 99.9%) | https://www.azom.com/properties.aspx?ArticleID=1721
Mullite | https://www.azom.com/properties.aspx?ArticleID=951
Fused Silica | https://www.azom.com/properties.aspx?ArticleID=1387
Magnesium Oxide | https://www.azom.com/properties.aspx?ArticleID=54
Alumina | https://www.accuratus.com/alumox.html
Boron Nitride | https://www.accuratus.com/boron.html
Mullite | https://www.accuratus.com/mullite.html
Pyroceram | https://www.azom.com/article.aspx?ArticleID=7891
Beryl Oxide | https://www.azom.com/properties.aspx?ArticleID=263